## 01.411 PN 16
SHUT OFF
Body: A 105
Products |  |  | Specification text | Specification text with size
SERIE | Code | Dimension
01.411 | 01.411 PN 16 | DN 15 | Wafer ball valves with floating ball and full bore. Body in carbon steel A105. Ball in AISI 304. Stem in AISI316. Ball seat in PTFE. Blow-out proof stem. Flanges EN 1092 PN16. No standardized face to face. Temperature -25°C ÷ +150°C. Pmax 16 bar. Available: actuators or gear box, antistatic system, gas version. In accordance with PED directive. Brandoni type. | Wafer ball valves with floating ball and full bore. Body in carbon steel A105. Ball in AISI 304. Stem in AISI316. Ball seat in PTFE. Blow-out proof stem. Flanges EN 1092 PN16. No standardized face to face. Temperature -25°C ÷ +150°C. Pmax 16 bar. Available: actuators or gear box, antistatic system, gas version. In accordance with PED directive. DN15. Brandoni type.
01.411 | 01.411 PN 16 | DN 20 | Wafer ball valves with floating ball and full bore. Body in carbon steel A105. Ball in AISI 304. Stem in AISI316. Ball seat in PTFE. Blow-out proof stem. Flanges EN 1092 PN16. No standardized face to face. Temperature -25°C ÷ +150°C. Pmax 16 bar. Available: actuators or gear box, antistatic system, gas version. In accordance with PED directive. Brandoni type. | Wafer ball valves with floating ball and full bore. Body in carbon steel A105. Ball in AISI 304. Stem in AISI316. Ball seat in PTFE. Blow-out proof stem. Flanges EN 1092 PN16. No standardized face to face. Temperature -25°C ÷ +150°C. Pmax 16 bar. Available: actuators or gear box, antistatic system, gas version. In accordance with PED directive. DN20. Brandoni type.
01.411 | 01.411 PN 16 | DN 25 | Wafer ball valves with floating ball and full bore. Body in carbon steel A105. Ball in AISI 304. Stem in AISI316. Ball seat in PTFE. Blow-out proof stem. Flanges EN 1092 PN16. No standardized face to face. Temperature -25°C ÷ +150°C. Pmax 16 bar. Available: actuators or gear box, antistatic system, gas version. In accordance with PED directive. Brandoni type. | Wafer ball valves with floating ball and full bore. Body in carbon steel A105. Ball in AISI 304. Stem in AISI316. Ball seat in PTFE. Blow-out proof stem. Flanges EN 1092 PN16. No standardized face to face. Temperature -25°C ÷ +150°C. Pmax 16 bar. Available: actuators or gear box, antistatic system, gas version. In accordance with PED directive. DN25. Brandoni type.
01.411 | 01.411 PN 16 | DN 32 | Wafer ball valves with floating ball and full bore. Body in carbon steel A105. Ball in AISI 304. Stem in AISI316. Ball seat in PTFE. Blow-out proof stem. Flanges EN 1092 PN16. No standardized face to face. Temperature -25°C ÷ +150°C. Pmax 16 bar. Available: actuators or gear box, antistatic system, gas version. In accordance with PED directive. Brandoni type. | Wafer ball valves with floating ball and full bore. Body in carbon steel A105. Ball in AISI 304. Stem in AISI316. Ball seat in PTFE. Blow-out proof stem. Flanges EN 1092 PN16. No standardized face to face. Temperature -25°C ÷ +150°C. Pmax 16 bar. Available: actuators or gear box, antistatic system, gas version. In accordance with PED directive. DN32. Brandoni type.
01.411 | 01.411 PN 16 | DN 40 | Wafer ball valves with floating ball and full bore. Body in carbon steel A105. Ball in AISI 304. Stem in AISI316. Ball seat in PTFE. Blow-out proof stem. Flanges EN 1092 PN16. No standardized face to face. Temperature -25°C ÷ +150°C. Pmax 16 bar. Available: actuators or gear box, antistatic system, gas version. In accordance with PED directive. Brandoni type. | Wafer ball valves with floating ball and full bore. Body in carbon steel A105. Ball in AISI 304. Stem in AISI316. Ball seat in PTFE. Blow-out proof stem. Flanges EN 1092 PN16. No standardized face to face. Temperature -25°C ÷ +150°C. Pmax 16 bar. Available: actuators or gear box, antistatic system, gas version. In accordance with PED directive. DN40. Brandoni type.
01.411 | 01.411 PN 16 | DN 50 | Wafer ball valves with floating ball and full bore. Body in carbon steel A105. Ball in AISI 304. Stem in AISI316. Ball seat in PTFE. Blow-out proof stem. Flanges EN 1092 PN16. No standardized face to face. Temperature -25°C ÷ +150°C. Pmax 16 bar. Available: actuators or gear box, antistatic system, gas version. In accordance with PED directive. Brandoni type. | Wafer ball valves with floating ball and full bore. Body in carbon steel A105. Ball in AISI 304. Stem in AISI316. Ball seat in PTFE. Blow-out proof stem. Flanges EN 1092 PN16. No standardized face to face. Temperature -25°C ÷ +150°C. Pmax 16 bar. Available: actuators or gear box, antistatic system, gas version. In accordance with PED directive. DN50. Brandoni type.
01.411 | 01.411 PN 16 | DN 65 | Wafer ball valves with floating ball and full bore. Body in carbon steel A105. Ball in AISI 304. Stem in AISI316. Ball seat in PTFE. Blow-out proof stem. Flanges EN 1092 PN16. No standardized face to face. Temperature -25°C ÷ +150°C. Pmax 16 bar. Available: actuators or gear box, antistatic system, gas version. In accordance with PED directive. Brandoni type. | Wafer ball valves with floating ball and full bore. Body in carbon steel A105. Ball in AISI 304. Stem in AISI316. Ball seat in PTFE. Blow-out proof stem. Flanges EN 1092 PN16. No standardized face to face. Temperature -25°C ÷ +150°C. Pmax 16 bar. Available: actuators or gear box, antistatic system, gas version. In accordance with PED directive. DN65. Brandoni type.
01.411 | 01.411 PN 16 | DN 80 | Wafer ball valves with floating ball and full bore. Body in carbon steel A105. Ball in AISI 304. Stem in AISI316. Ball seat in PTFE. Blow-out proof stem. Flanges EN 1092 PN16. No standardized face to face. Temperature -25°C ÷ +150°C. Pmax 16 bar. Available: actuators or gear box, antistatic system, gas version. In accordance with PED directive. Brandoni type. | Wafer ball valves with floating ball and full bore. Body in carbon steel A105. Ball in AISI 304. Stem in AISI316. Ball seat in PTFE. Blow-out proof stem. Flanges EN 1092 PN16. No standardized face to face. Temperature -25°C ÷ +150°C. Pmax 16 bar. Available: actuators or gear box, antistatic system, gas version. In accordance with PED directive. DN80. Brandoni type.
01.411 | 01.411 PN 16 | DN 100 | Wafer ball valves with floating ball and full bore. Body in carbon steel A105. Ball in AISI 304. Stem in AISI316. Ball seat in PTFE. Blow-out proof stem. Flanges EN 1092 PN16. No standardized face to face. Temperature -25°C ÷ +150°C. Pmax 16 bar. Available: actuators or gear box, antistatic system, gas version. In accordance with PED directive. Brandoni type. | Wafer ball valves with floating ball and full bore. Body in carbon steel A105. Ball in AISI 304. Stem in AISI316. Ball seat in PTFE. Blow-out proof stem. Flanges EN 1092 PN16. No standardized face to face. Temperature -25°C ÷ +150°C. Pmax 16 bar. Available: actuators or gear box, antistatic system, gas version. In accordance with PED directive. DN100. Brandoni type.
01.411 | 01.411 PN 16 | DN 125 | Wafer ball valves with floating ball and full bore. Body in carbon steel A105. Ball in AISI 304. Stem in AISI316. Ball seat in PTFE. Blow-out proof stem. Flanges EN 1092 PN16. No standardized face to face. Temperature -25°C ÷ +150°C. Pmax 16 bar. Available: actuators or gear box, antistatic system, gas version. In accordance with PED directive. Brandoni type. | Wafer ball valves with floating ball and full bore. Body in carbon steel A105. Ball in AISI 304. Stem in AISI316. Ball seat in PTFE. Blow-out proof stem. Flanges EN 1092 PN16. No standardized face to face. Temperature -25°C ÷ +150°C. Pmax 16 bar. Available: actuators or gear box, antistatic system, gas version. In accordance with PED directive. DN125. Brandoni type.
01.411 | 01.411 PN 16 | DN 150 | Wafer ball valves with floating ball and full bore. Body in carbon steel A105. Ball in AISI 304. Stem in AISI316. Ball seat in PTFE. Blow-out proof stem. Flanges EN 1092 PN16. No standardized face to face. Temperature -25°C ÷ +150°C. Pmax 16 bar. Available: actuators or gear box, antistatic system, gas version. In accordance with PED directive. Brandoni type. | Wafer ball valves with floating ball and full bore. Body in carbon steel A105. Ball in AISI 304. Stem in AISI316. Ball seat in PTFE. Blow-out proof stem. Flanges EN 1092 PN16. No standardized face to face. Temperature -25°C ÷ +150°C. Pmax 16 bar. Available: actuators or gear box, antistatic system, gas version. In accordance with PED directive. DN150. Brandoni type.

## 01.411 PN 40
SHUT OFF
Body: A 105
Products |  |  | Specification text | Specification text with size
SERIE | Code | Dimension
01.411 | 01.411 PN 40 | DN 15 | Wafer ball valves with floating ball and full bore. Body in carbon steel A105. Ball in AISI 304. Stem in AISI316. Ball seat in PTFE. Blow-out proof stem. Flanges EN 1092 PN40. No standardized face to face. Temperature -25°C ÷ +150°C. Pmax 40 bar. Available: actuators or gear box, antistatic system, gas version. In accordance with PED directive. Brandoni type. | Wafer ball valves with floating ball and full bore. Body in carbon steel A105. Ball in AISI 304. Stem in AISI316. Ball seat in PTFE. Blow-out proof stem. Flanges EN 1092 PN40. No standardized face to face. Temperature -25°C ÷ +150°C. Pmax 40 bar. Available: actuators or gear box, antistatic system, gas version. In accordance with PED directive. DN 15. Brandoni type.
01.411 | 01.411 PN 40 | DN 20 | Wafer ball valves with floating ball and full bore. Body in carbon steel A105. Ball in AISI 304. Stem in AISI316. Ball seat in PTFE. Blow-out proof stem. Flanges EN 1092 PN40. No standardized face to face. Temperature -25°C ÷ +150°C. Pmax 40 bar. Available: actuators or gear box, antistatic system, gas version. In accordance with PED directive. Brandoni type. | Wafer ball valves with floating ball and full bore. Body in carbon steel A105. Ball in AISI 304. Stem in AISI316. Ball seat in PTFE. Blow-out proof stem. Flanges EN 1092 PN40. No standardized face to face. Temperature -25°C ÷ +150°C. Pmax 40 bar. Available: actuators or gear box, antistatic system, gas version. In accordance with PED directive. DN 20. Brandoni type.
01.411 | 01.411 PN 40 | DN 25 | Wafer ball valves with floating ball and full bore. Body in carbon steel A105. Ball in AISI 304. Stem in AISI316. Ball seat in PTFE. Blow-out proof stem. Flanges EN 1092 PN40. No standardized face to face. Temperature -25°C ÷ +150°C. Pmax 40 bar. Available: actuators or gear box, antistatic system, gas version. In accordance with PED directive. Brandoni type. | Wafer ball valves with floating ball and full bore. Body in carbon steel A105. Ball in AISI 304. Stem in AISI316. Ball seat in PTFE. Blow-out proof stem. Flanges EN 1092 PN40. No standardized face to face. Temperature -25°C ÷ +150°C. Pmax 40 bar. Available: actuators or gear box, antistatic system, gas version. In accordance with PED directive. DN 25. Brandoni type.
01.411 | 01.411 PN 40 | DN 32 | Wafer ball valves with floating ball and full bore. Body in carbon steel A105. Ball in AISI 304. Stem in AISI316. Ball seat in PTFE. Blow-out proof stem. Flanges EN 1092 PN40. No standardized face to face. Temperature -25°C ÷ +150°C. Pmax 40 bar. Available: actuators or gear box, antistatic system, gas version. In accordance with PED directive. Brandoni type. | Wafer ball valves with floating ball and full bore. Body in carbon steel A105. Ball in AISI 304. Stem in AISI316. Ball seat in PTFE. Blow-out proof stem. Flanges EN 1092 PN40. No standardized face to face. Temperature -25°C ÷ +150°C. Pmax 40 bar. Available: actuators or gear box, antistatic system, gas version. In accordance with PED directive. DN 32. Brandoni type.
01.411 | 01.411 PN 40 | DN 40 | Wafer ball valves with floating ball and full bore. Body in carbon steel A105. Ball in AISI 304. Stem in AISI316. Ball seat in PTFE. Blow-out proof stem. Flanges EN 1092 PN40. No standardized face to face. Temperature -25°C ÷ +150°C. Pmax 40 bar. Available: actuators or gear box, antistatic system, gas version. In accordance with PED directive. Brandoni type. | Wafer ball valves with floating ball and full bore. Body in carbon steel A105. Ball in AISI 304. Stem in AISI316. Ball seat in PTFE. Blow-out proof stem. Flanges EN 1092 PN40. No standardized face to face. Temperature -25°C ÷ +150°C. Pmax 40 bar. Available: actuators or gear box, antistatic system, gas version. In accordance with PED directive. DN 40. Brandoni type.
01.411 | 01.411 PN 40 | DN 50 | Wafer ball valves with floating ball and full bore. Body in carbon steel A105. Ball in AISI 304. Stem in AISI316. Ball seat in PTFE. Blow-out proof stem. Flanges EN 1092 PN40. No standardized face to face. Temperature -25°C ÷ +150°C. Pmax 40 bar. Available: actuators or gear box, antistatic system, gas version. In accordance with PED directive. Brandoni type. | Wafer ball valves with floating ball and full bore. Body in carbon steel A105. Ball in AISI 304. Stem in AISI316. Ball seat in PTFE. Blow-out proof stem. Flanges EN 1092 PN40. No standardized face to face. Temperature -25°C ÷ +150°C. Pmax 40 bar. Available: actuators or gear box, antistatic system, gas version. In accordance with PED directive. DN 50. Brandoni type.
01.411 | 01.411 PN 40 | DN 65 | Wafer ball valves with floating ball and full bore. Body in carbon steel A105. Ball in AISI 304. Stem in AISI316. Ball seat in PTFE. Blow-out proof stem. Flanges EN 1092 PN40. No standardized face to face. Temperature -25°C ÷ +150°C. Pmax 40 bar. Available: actuators or gear box, antistatic system, gas version. In accordance with PED directive. Brandoni type. | Wafer ball valves with floating ball and full bore. Body in carbon steel A105. Ball in AISI 304. Stem in AISI316. Ball seat in PTFE. Blow-out proof stem. Flanges EN 1092 PN40. No standardized face to face. Temperature -25°C ÷ +150°C. Pmax 40 bar. Available: actuators or gear box, antistatic system, gas version. In accordance with PED directive. DN 65. Brandoni type.
01.411 | 01.411 PN 40 | DN 80 | Wafer ball valves with floating ball and full bore. Body in carbon steel A105. Ball in AISI 304. Stem in AISI316. Ball seat in PTFE. Blow-out proof stem. Flanges EN 1092 PN40. No standardized face to face. Temperature -25°C ÷ +150°C. Pmax 40 bar. Available: actuators or gear box, antistatic system, gas version. In accordance with PED directive. Brandoni type. | Wafer ball valves with floating ball and full bore. Body in carbon steel A105. Ball in AISI 304. Stem in AISI316. Ball seat in PTFE. Blow-out proof stem. Flanges EN 1092 PN40. No standardized face to face. Temperature -25°C ÷ +150°C. Pmax 40 bar. Available: actuators or gear box, antistatic system, gas version. In accordance with PED directive. DN 80. Brandoni type.
01.411 | 01.411 PN 40 | DN 100 | Wafer ball valves with floating ball and full bore. Body in carbon steel A105. Ball in AISI 304. Stem in AISI316. Ball seat in PTFE. Blow-out proof stem. Flanges EN 1092 PN40. No standardized face to face. Temperature -25°C ÷ +150°C. Pmax 40 bar. Available: actuators or gear box, antistatic system, gas version. In accordance with PED directive. Brandoni type. | Wafer ball valves with floating ball and full bore. Body in carbon steel A105. Ball in AISI 304. Stem in AISI316. Ball seat in PTFE. Blow-out proof stem. Flanges EN 1092 PN40. No standardized face to face. Temperature -25°C ÷ +150°C. Pmax 40 bar. Available: actuators or gear box, antistatic system, gas version. In accordance with PED directive. DN 100. Brandoni type.
01.411 | 01.411 PN 40 | DN 125 | Wafer ball valves with floating ball and full bore. Body in carbon steel A105. Ball in AISI 304. Stem in AISI316. Ball seat in PTFE. Blow-out proof stem. Flanges EN 1092 PN40. No standardized face to face. Temperature -25°C ÷ +150°C. Pmax 40 bar. Available: actuators or gear box, antistatic system, gas version. In accordance with PED directive. Brandoni type. | Wafer ball valves with floating ball and full bore. Body in carbon steel A105. Ball in AISI 304. Stem in AISI316. Ball seat in PTFE. Blow-out proof stem. Flanges EN 1092 PN40. No standardized face to face. Temperature -25°C ÷ +150°C. Pmax 40 bar. Available: actuators or gear box, antistatic system, gas version. In accordance with PED directive. DN 125. Brandoni type.
01.411 | 01.411 PN 40 | DN 150 | Wafer ball valves with floating ball and full bore. Body in carbon steel A105. Ball in AISI 304. Stem in AISI316. Ball seat in PTFE. Blow-out proof stem. Flanges EN 1092 PN40. No standardized face to face. Temperature -25°C ÷ +150°C. Pmax 40 bar. Available: actuators or gear box, antistatic system, gas version. In accordance with PED directive. Brandoni type. | Wafer ball valves with floating ball and full bore. Body in carbon steel A105. Ball in AISI 304. Stem in AISI316. Ball seat in PTFE. Blow-out proof stem. Flanges EN 1092 PN40. No standardized face to face. Temperature -25°C ÷ +150°C. Pmax 40 bar. Available: actuators or gear box, antistatic system, gas version. In accordance with PED directive. DN 150. Brandoni type.